## Delay Dump
Date | Time | Rolled Blooms | Misroll / Chopping | Hotout | Delay From (Time) | Delay To (Time) | Delay in Min | Agency | Sub Agency | Description | Equipment | Section | E2E | Shift | Thick/ Sec wt | Embossing | Preventive Action | Area | Concerned User | Sub Equipment | Campaign end production qty | Mechanical SI | Electrical SI | Corrective Action | Problem Description | Delay Bucket | Prod Type | Formula
2026-06-08 | 22:00-23:00 | 20 |  |  |  |  | 0 | NULL | NULL | NO dealy |  | AL_110X110 |  | C | [11 empty] | 0 | Angle | 46181.01
2026-06-08 | 23:00-00:00 | 11 |  |  | 23:00 | 23:20 | 20 | Process | Thickness Or Sec Wt | Mill stop for section wt changed 23kg/m with calibration all universal stand . |  | AL_110X110 |  | C | [11 empty] | 15-29 | Angle | 46181.02
2026-06-08 | 23:00-00:00 | 0 | 0 | 0 | 23:22 | 23:27 | 5 | Process | Sample checking | Sample checked |  | AL_110X110 |  | C | [11 empty] | 0-14 | Angle | 46181.02
2026-06-08 | 23:00-00:00 | 0 | 0 | 0 | 23:50 | 23:53 | 3 | Process | Multiple/Fixed length cutting | Slow rolling due to 8mtr cuting . |  | AL_110X110 |  | C | [11 empty] | 0-14 | Angle | 46181.02
2026-06-08 | 00:00-01:00 | 12 |  |  | 0:00 | 0:10 | 10 | Process | Multiple/Fixed length cutting | Slow rolling due to 8.00 and 9.95.12.20mtr Export order cutting. |  | AL_110X110 |  | C | [11 empty] | 0-14 | Angle | 46181.03
2026-06-08 | 00:00-01:00 | 0 | 0 | 0 | 0:20 | 0:30 | 10 | Process | Order completion | order completion 30kg/m |  | AL_110X110 |  | C | [11 empty] | 0-14 | Angle | 46181.03
2026-06-08 | 00:00-01:00 | 0 | 0 | 0 | 0:31 | 0:39 | 8 | Process | St. M/c Setting | Straighter setting done . |  | AL_110X110 |  | C | [11 empty] | 0-14 | Angle | 46181.03
2026-06-08 | 01:00-02:00 | 11 |  |  | 1:00 | 1:10 | 10 | Process | Cold Saw Blade changeover | Saw #2 blade changed . |  | AL_110X110 |  | C | [11 empty] | 0-14 | Angle | 46181.04
2026-06-08 | 01:00-02:00 | 0 | 0 | 0 | 1:30 | 1:37 | 7 | Miscellaneous - 1 | Logistics | Slow rolling due to collecting bed jam . |  | AL_110X110 |  | C | [11 empty] | 0-14 | Angle | 46181.04
2026-06-08 | 01:00-02:00 | 0 | 0 | 0 | 1:50 | 2:00 | 10 | Process | Mill checking | Mill checking and tightning done . |  | AL_110X110 |  | C | [11 empty] | 0-14 | Angle | 46181.04
2026-06-08 | 02:00-03:00 | 19 |  |  | 2:00 | 2:04 | 4 | Miscellaneous - 1 | Billet size/Length variation | Length variation two time tail cutting . |  | AL_110X110 |  | C | [11 empty] | 0-14 | Angle | 46181.05
2026-06-08 | 02:00-03:00 | 0 | 0 | 0 | 2:20 | 2:24 | 4 | Process | Cold Saw Blade changeover | Saw #2 bucket chnaged over. |  | AL_110X110 |  | C | [11 empty] | 0-14 | Angle | 46181.05
2026-06-08 | 03:00-04:00 | 18 |  |  | 3:07 | 3:12 | 5 | Mechanical | Mill equipment | C.bed jam due to bed bar clear |  | AL_110X110 |  | C | [11 empty] | 0-14 | Angle | 46181.06
2026-06-08 | 03:00-04:00 | 0 | 0 | 0 | 3:30 | 3:36 | 6 | Miscellaneous - 1 | Billet size/Length variation | LEngth variation two time tail cutting . |  | AL_110X110 |  | C | [11 empty] | 0-14 | Angle | 46181.06
2026-06-08 | 03:00-04:00 | 0 | 0 | 0 |  |  | 0 |  |  |  |  | AL_110X110 |  | C | [11 empty] | 0 | Angle | 46181.06
2026-06-08 | 04:00-05:00 |  |  |  | 4:00 | 4:05 | 5 | Process | Section Change | Section wt chnaged 22.5kg/*m. |  | AL_110X110 |  | C | [11 empty] | 0-14 | Angle | 46181.07
2026-06-08 | 04:00-05:00 | 13 | 0 | 0 | 4:07 | 4:10 | 3 | Process | Sample checking | Sample checked . |  | AL_110X110 |  | C | [11 empty] | 0-14 | Angle | 46181.07
2026-06-08 | 04:00-05:00 | 0 | 0 | 0 | 4:30 | 4:40 | 10 | Process | Order completion | Order completion done 23kg/m MS . |  | AL_110X110 |  | C | [11 empty] | 0-14 | Angle | 46181.07
2026-06-08 | 04:00-05:00 | 0 | 0 | 0 | 4:40 | 4:50 | 10 | Process | St. M/c Setting | Straightener setting 22.5kg Export order. |  | AL_110X110 |  | C | [11 empty] | 0-14 | Angle | 46181.07
2026-06-08 | 04:00-05:00 | 0 | 0 | 0 |  |  | 0 |  |  |  |  | AL_110X110 |  | C | [11 empty] | 0 | Angle | 46181.07
2026-06-08 | 05:00-06:00 | 1 | 1 |  | 5:02 | 6:00 | 58 | Operation | MILL | Cobble at stand #4 due to exit guide counter wt pipe broken. |  | AL_110X110 |  | C | [11 empty] | 30+ | Angle | 46181.08
2026-06-08 | 06:00-07:00 | 0 |  |  | 6:00 | 7:00 | 60 | Operation | MILL | Cobble at stand #4 due to exit guide counter wt pipe broken. |  | UC_152X152 | PRajesh Nair | A |  |  |  | MILL | alok.chauhan@jindalsteel.in,ashish.mendhe@jindalsteel.in,ashish.sangal@jindalsteel.in,shubham.jain@jindalsteel.in,subrajeet.nayak@jindalsteel.in | [6 empty] | 30+ | Beam/Column | 46181.09
2026-06-08 | 07:00-08:00 | 0 |  |  | 7:00 | 8:00 | 60 | Operation | MILL | Cobble at stand #4 due to exit guide counter wt pipe broken. |  | UC_152X152 | PRajesh Nair | A |  |  |  | MILL | alok.chauhan@jindalsteel.in,ashish.mendhe@jindalsteel.in,ashish.sangal@jindalsteel.in,shubham.jain@jindalsteel.in,subrajeet.nayak@jindalsteel.in | [6 empty] | 30+ | Beam/Column | 46181.1
2026-06-08 | 08:00-09:00 | 3 |  |  | 8:00 | 8:50 | 50 | Operation | MILL | Cobble at stand #4 due to exit guide counter wt pipe broken. |  | UC_152X152 | PRajesh Nair | A |  |  |  | MILL | alok.chauhan@jindalsteel.in,ashish.mendhe@jindalsteel.in,ashish.sangal@jindalsteel.in,shubham.jain@jindalsteel.in,subrajeet.nayak@jindalsteel.in | [6 empty] | 30+ | Beam/Column | 46181.11
2026-06-08 | 09:00-10:00 | 13 |  |  | 9:25 | 9:35 | 10 | Process | Multiple/Fixed length cutting | LFA jam for export order cutting. |  | UC_152X152 | PRajesh Nair | A |  |  |  | FINISHING | [7 empty] | 0-14 | Beam/Column | 46181.12
2026-06-08 | 09:00-10:00 | 0 | 0 | 0 | 9:49 | 10:00 | 11 | Process | Thickness Or Sec Wt | Section weigth change from 22.5 to 23kg/mtr |  | UC_152X152 | PRajesh Nair | A |  |  |  | MILL | [7 empty] | 0-14 | Beam/Column | 46181.12
2026-06-08 | 10:00-11:00 | 12 |  |  | 10:05 | 10:10 | 5 | Process | Sample checking | Sample checked. |  | UC_152X152 | PRajesh Nair | A |  |  |  | MILL | [7 empty] | 0-14 | Beam/Column | 46181.13
2026-06-08 | 10:00-11:00 | 0 | 0 | 0 | 10:32 | 10:42 | 10 | Process | Cold Saw Blade changeover | LFA jam for cutting from saw#1. |  | UC_152X152 | PRajesh Nair | A |  |  |  | FINISHING | [7 empty] | 0-14 | Beam/Column | 46181.13
2026-06-08 | 10:00-11:00 | 0 | 0 | 0 | 10:51 | 11:00 | 9 | Process | Multiple/Fixed length cutting | LFA jam export order cutting. |  | UC_152X152 | PRajesh Nair | A |  |  |  | FINISHING | [7 empty] | 0-14 | Beam/Column | 46181.13
2026-06-08 | 11:00-12:00 | 8 |  |  | 11:10 | 11:26 | 16 | Process | Order completion | LFA jam for 22.5kg/mtr order complete. |  | UC_152X152 | PRajesh Nair | A |  |  |  | FINISHING | [7 empty] | 15-29 | Beam/Column | 46181.14
2026-06-08 | 11:00-12:00 | 0 | 0 | 0 | 11:26 | 11:36 | 10 | Process | St. M/c Setting | Straightener setting for 23kg/mtr. |  | UC_152X152 | PRajesh Nair | A |  |  |  | FINISHING | [7 empty] | 0-14 | Beam/Column | 46181.14
2026-06-08 | 11:00-12:00 | 0 | 0 | 0 | 11:54 | 12:00 | 6 | Operation | FINISHING(Setup) | Straightener setting for Upsweep issue. |  | UC_152X152 | PRajesh Nair | A |  |  |  | FINISHING | alok.chauhan@jindalsteel.in,pratap.bidhar@jindalsteel.in,gourav.kumar1@jindalsteel.in,ashish.sangal@jindalsteel.in,subrajeet.nayak@jindalsteel.in | [6 empty] | 0-14 | Beam/Column | 46181.14
2026-06-08 | 12:00-13:00 | 12 |  |  | 12:00 | 12:14 | 14 | Operation | FINISHING(Setup) | Straightener setting for Upsweep issue. |  | UC_152X152 | PRajesh Nair | A |  |  |  | FINISHING | alok.chauhan@jindalsteel.in,pratap.bidhar@jindalsteel.in,gourav.kumar1@jindalsteel.in,ashish.sangal@jindalsteel.in,subrajeet.nayak@jindalsteel.in | [6 empty] | 0 | Beam/Column | 46181.15
2026-06-08 | 12:00-13:00 | 0 | 0 | 0 | 12:35 | 12:45 | 10 | Process | Multiple/Fixed length cutting | LFA jam export order 15.5mtr cutting. |  | UC_152X152 | PRajesh Nair | A |  |  |  | FINISHING | [7 empty] | 0-14 | Beam/Column | 46181.15
2026-06-08 | 13:00-14:00 | 8 |  |  | 13:05 | 13:16 | 11 | Process | Multiple/Fixed length cutting | LFA jam export order 14mtr cutting. |  | UC_152X152 | PRajesh Nair | A |  |  |  | FINISHING | [7 empty] | 0-14 | Beam/Column | 46181.16
2026-06-08 | 13:00-14:00 | 0 | 0 | 0 | 13:28 | 13:38 | 10 | Process | Multiple/Fixed length cutting | LFA jam export order 14mtr cutting. |  | UC_152X152 | PRajesh Nair | A |  |  |  | FINISHING | [7 empty] | 0-14 | Beam/Column | 46181.16
2026-06-08 | 13:00-14:00 | 0 | 0 | 0 | 13:43 | 13:48 | 5 | Process | Multiple/Fixed length cutting | LFA jam export order 14mtr cutting. |  | UC_152X152 | PRajesh Nair | A |  |  |  | FINISHING | [7 empty] | 0-14 | Beam/Column | 46181.16
2026-06-08 | 13:00-14:00 | 0 | 0 | 0 | 13:50 | 14:00 | 10 | Process | 15U Stand Roughness | Stand#15 change for roughness |  | UC_152X152 | PRajesh Nair | A |  |  |  | MILL | [7 empty] | 0-14 | Beam/Column | 46181.16
2026-06-08 | 14:00-15:00 | 9 |  |  | 14:03 | 14:08 | 5 | Process | Sample checking | Sample checked |  | UC_152X152 | Ashish tiwari | B |  |  |  | MILL | [7 empty] | 0-14 | Beam/Column | 46181.17
2026-06-08 | 14:00-15:00 | 0 | 0 | 0 | 14:08 | 14:13 | 5 | Operation | FINISHING | Straightener setting for frontend bend issue |  | UC_152X152 | Ashish tiwari | B | [11 empty] | 0-14 | Beam/Column | 46181.17
2026-06-08 | 14:00-15:00 | 0 | 0 | 0 | 14:26 | 14:38 | 12 | Process | Multiple/Fixed length cutting | LFA jam export order 15.50mtr cutting. |  | UC_152X152 | Ashish tiwari | B |  |  |  | FINISHING | [7 empty] | 0-14 | Beam/Column | 46181.17
2026-06-08 | 14:00-15:00 | 0 | 0 | 0 | 14:46 | 14:57 | 11 | Process | Multiple/Fixed length cutting | LFA jam export order 15.50mtr cutting. |  | UC_152X152 | Ashish tiwari | B |  |  |  | FINISHING | [7 empty] | 0-14 | Beam/Column | 46181.17
2026-06-08 | 15:00-16:00 | 12 |  |  | 15:06 | 15:16 | 10 | Process | Order completion | Order completion of 15.50mtr cutting length |  | UC_152X152 | Ashish tiwari | B |  |  |  | FINISHING | [7 empty] | 0-14 | Beam/Column | 46181.18
2026-06-08 | 15:00-16:00 | 0 | 0 | 0 | 15:30 | 15:38 | 8 | Process | Multiple/Fixed length cutting | LFA jam export order 14mtr cutting |  | UC_152X152 | Ashish tiwari | B |  |  |  | FINISHING | [7 empty] | 0-14 | Beam/Column | 46181.18
2026-06-08 | 15:00-16:00 | 0 | 0 | 0 | 15:44 | 15:50 | 6 | Process | Multiple/Fixed length cutting | LFA jam export order 14mtr cutting |  | UC_152X152 | Ashish tiwari | B |  |  |  | FINISHING | [7 empty] | 0-14 | Beam/Column | 46181.18
2026-06-08 | 15:00-16:00 | 0 | 0 | 0 |  |  | 0 |  |  |  |  | UC_152X152 | Ashish tiwari | B | [11 empty] | 0 | Beam/Column | 46181.18
2026-06-08 | 16:00-17:00 | 17 |  |  | 16:06 | 16:15 | 9 | Process | Order completion | 14.00mtr order completion after 13.00mtr cutting started for export order |  | UC_152X152 | Ashish tiwari | B |  |  |  | FINISHING | [7 empty] | 0-14 | Beam/Column | 46181.19
2026-06-08 | 16:00-17:00 | 0 | 0 | 0 |  |  | 0 |  |  |  |  | UC_152X152 | Ashish tiwari | B | [11 empty] | 0 | Beam/Column | 46181.19
2026-06-08 | 16:00-17:00 | 0 | 0 | 0 |  |  | 0 |  |  |  |  | UC_152X152 | Ashish tiwari | B | [11 empty] | 0 | Beam/Column | 46181.19
2026-06-08 | 16:00-17:00 | 0 | 0 | 0 |  |  | 0 |  |  |  |  | UC_152X152 | Ashish tiwari | B | [11 empty] | 0 | Beam/Column | 46181.19
2026-06-08 | 17:00-18:00 | 20 |  |  |  |  | 0 | NULL | NULL | Null |  | UC_152X152 | Ashish tiwari | B |  |  |  | Null | [7 empty] | 0 | Beam/Column | 46181.2
2026-06-08 | 17:00-18:00 | 0 | 0 | 0 |  |  | 0 |  |  |  |  | UC_152X152 | Ashish tiwari | B | [11 empty] | 0 | Beam/Column | 46181.2
2026-06-08 | 17:00-18:00 | 0 | 0 | 0 |  |  | 0 |  |  |  |  | UC_152X152 | Ashish tiwari | B | [11 empty] | 0 | Beam/Column | 46181.2
2026-06-08 | 17:00-18:00 | 0 | 0 | 0 |  |  | 0 |  |  |  |  | UC_152X152 | Ashish tiwari | B | [11 empty] | 0 | Beam/Column | 46181.2
2026-06-08 | 18:00-19:00 | 0 |  |  |  |  | 0 |  |  |  |  | UC_152X152 | Ashish tiwari | B | [11 empty] | 0 | Beam/Column | 46181.21
2026-06-08 | 18:00-19:00 | 7 | 0 | 0 | 18:15 | 18:50 | 35 | Process | Section Change | Section change UC-152 to UB-203x133 |  | UC_152X152 | Ashish tiwari | B |  |  |  | MILL | [7 empty] | 30+ | Beam/Column | 46181.21
2026-06-08 | 18:00-19:00 | 0 | 0 | 0 | 18:53 | 18:58 | 5 | Process | Sample checking | Sample chacking |  | UC_152X152 | Ashish tiwari | B |  |  |  | MILL | [7 empty] | 0-14 | Beam/Column | 46181.21
2026-06-08 | 18:00-19:00 | 0 | 0 | 0 |  |  | 0 |  |  |  |  | UC_152X152 | Ashish tiwari | B | [11 empty] | 0 | Beam/Column | 46181.21
2026-06-08 | 19:00-20:00 | 0 |  |  |  |  | 0 |  |  |  |  | UB_203X133 | Ashish tiwari | B | [11 empty] | 0 | Beam/Column | 46181.22
2026-06-08 | 19:00-20:00 | 16 | 0 | 0 | 19:40 | 19:52 | 12 | Process | Ring Change(Straightner) | Straightener ring change for UB203 extra time taken for ring chnage due to small length cutting for export order |  | UB_203X133 | Ashish tiwari | B |  |  |  | FINISHING | [7 empty] | 0-14 | Beam/Column | 46181.22
2026-06-08 | 19:00-20:00 | 0 | 0 | 0 | 19:52 | 20:00 | 8 | Process | St. M/c Setting | Straightener setting for 30.0kg |  | UB_203X133 | Ashish tiwari | B |  |  |  | FINISHING | [7 empty] | 0-14 | Beam/Column | 46181.22
2026-06-08 | 19:00-20:00 | 0 | 0 | 0 |  |  | 0 |  |  |  |  | UB_203X133 | Ashish tiwari | B | [11 empty] | 0 | Beam/Column | 46181.22
2026-06-08 | 20:00-21:00 | 17 |  |  | 20:05 | 20:12 | 7 | Process | Cold Saw Blade changeover | Saw#02 under blade change cutting from saw#01 |  | UB_203X133 | Ashish tiwari | B |  |  |  | FINISHING | [7 empty] | 0-14 | Beam/Column | 46181.23
2026-06-08 | 20:00-21:00 | 0 | 0 | 0 | 20:22 | 20:32 | 10 | Miscellaneous - 1 | Billet size/Length variation | LFA jam for length seprate 87mtr to 63mtr length |  | UB_203X133 | Ashish tiwari | B |  |  |  | Null | [7 empty] | 0-14 | Beam/Column | 46181.23
2026-06-08 | 20:00-21:00 | 0 | 0 | 0 |  |  | 0 |  |  |  |  | UB_203X133 | Ashish tiwari | B | [11 empty] | 0 | Beam/Column | 46181.23
2026-06-08 | 20:00-21:00 | 0 | 0 | 0 |  |  | 0 |  |  |  |  | UB_203X133 | Ashish tiwari | B | [11 empty] | 0 | Beam/Column | 46181.23
2026-06-08 | 21:00-22:00 | 24 |  |  |  |  | 0 | NULL | NULL | No delay |  | UB_203X133 | Ashish tiwari | B |  |  |  | Null | [7 empty] | 0 | Beam/Column | 46181.24
2026-06-08 | 21:00-22:00 | 0 | 0 | 0 |  |  | 0 |  |  |  |  | UB_203X133 | Ashish tiwari | B | [11 empty] | 0 | Beam/Column | 46181.24
2026-06-08 | 21:00-22:00 | 0 | 0 | 0 |  |  | 0 |  |  |  |  | UB_203X133 | Ashish tiwari | B | [11 empty] | 0 | Beam/Column | 46181.24
2026-06-08 | 21:00-22:00 | 0 | 0 | 0 |  |  | 0 |  |  |  |  | UB_203X133 | Ashish tiwari | B | [11 empty] | 0 | Beam/Column | 46181.24

## KPI Summary
KPI | C | A | B | Day Total | Monthly Total | Yesterday Total | Sort
Bloom Rolled (Nos) | 105 | 56 | 122 | 283 | 2979 | 417 | 1
Production (MT) | 0 | 0 | 0 | 0 | 0 | 0 | 2
Production Achieved (%) | 0 | 0 | 0 | 0 |  | 0 | 3
Mill Utilization (With Management Loss) ( % ) | 60.83333 | 36.04167 | 70.20833 | 55.69444 | 66.33681 | 66.73611 | 4
Mill Utilization (Without Management Loss) ( % ) | 60.83333 | 36.04167 | 70.20833 | 55.69444 | 66.33681 | 66.73611 | 5
Rate of Rolling (TPH) | 0 | 0 | 0 | 0 | 0 | 0 | 6
Available Time (Min) | 480 | 480 | 480 | 1440 | 11520 | 1440 | 7
Delay (Min) | 188 | 307 | 143 | 638 | 3878 | 479 | 8
Rolling Time (min) | 292 | 173 | 337 | 802 | 7642 | 961 | 9
Misroll (Nos) | 1 | 0 | 0 | 1 | 1 | 0 | 10
Hotout (Nos) | 0 | 0 | 0 | 0 | 0 | 0 | 11
Total Operation | 58 | 190 | 5 | 253 | 745 | 5 | 13
Total Mechanical | 5 | 0 | 0 | 5 | 348 | 54 | 14
Total Electrical | 0 | 0 | 0 | 0 | 119 | 7 | 15
Total Process | 108 | 117 | 128 | 353 | 2525 | 372 | 16
Total Miscellanous - 1 | 17 | 0 | 10 | 27 | 141 | 41 | 17
Total Miscellaneous - 2 | 0 | 0 | 0 | 0 | 0 | 0 | 18
SP. POWER (KWH/TON) | 0 | 0 | 0 | 0 |  | 0 | 19
SP. FO (LTR/TON) | 0 | 0 | 0 | 0 |  | 0 | 20
SP. COALTAR (KG/TON) | 0 | 0 | 0 | 0 |  | 0 | 21
SP. PG (NM3/TON) | 0 | 0 | 0 | 0 |  | 0 | 22
SP. BF (NM3/TON) | 0 | 0 | 0 | 0 |  | 0 | 23
SP. LDO (LTR/TON) | 0 | 0 | 0 | 0 |  | 0 | 24
2026-06-08 | [6 empty] | 25