## Delay_Report
JINDAL STEEL AND POWER LIMITED
RAIL MILL(UNIT-II)
RAIL MILL DELAY REPORT FOR 09-06-2026
REPORTING DATE : ----> |  | 10-Jun-2026
ROLLED SECTION : ----> |  | UC254X254 ¦ Shift C - 0 MT ¦ Shift A - 0 MT ¦ Shift B - 0 MT
RAW MATERIAL SIZE : ----> |  | BEAMBLANK1-480X420X120MM
ROLLING STARTED : ----> |  | 10:00 PM
Hrs(Time) | OK | Misroll | R/C | From | To | Min | Total Delay(Hrs-Min) | Misroll | Agency | Sub-Agency | Section | Asset | Equipment | Sub Equipment | Shift Incharge | Description for delay | why
08-06-2026 22:00 - 23:00 | 13 | 0 | 0 | 22:15 | 22:25 | 10 | 00:10 | 0 | Planned Delay | Length change | UC 254X254 | NA | NA | NA | G Dewpal | Cum. Delay due to Special cut length cutting from the hot Saw 11.15 , 6.3 & 15.70 m
08-06-2026 23:00 - 0:00 | 14 | 0 | 0 | 23:00 | 23:08 | 8 | 00:08 | 0 | Planned Delay | Profile checking | UC 254X254 | NA | NA | NA | G Dewpal | Profile Checking after sectional Wt changed to UC 254x254x88.9Kg/Mtr | -
09-06-2026 0:00 - 1:00 | 12 | 0 | 0 | 00:35 | 00:50 | 15 | 00:15 | 0 | Planned Delay | Ring Change (St. M/C) | UC 254X254 | NA | NA | NA | G Dewpal | C/Bed clearence awaited due to straightening Mc. Ring change & setting for UC254 X 254 | -
09-06-2026 1:00 - 2:00 | 13 | 1 | 0 | 01:11 | 01:21 | 10 | 00:10 | 0 | Planned Delay | Length change | UC 254X254 | NA | NA | NA | G Dewpal | Cum. Delay due to Special cut length cutting from the hot saw 18.488 , 14.20 , 12.342 & 15.70 mts.
|  |  |  | 01:33 | 01:36 | 3 | 00:03 | 1 | Operation | Operation (Mill) | UC 254X254 | BD1 | NA | NA | G Dewpal | BN [108] M/R from BD mill due to low temp. because 4th pass bitting problem in BD | -
09-06-2026 2:00 - 3:00 | 12 | 0 | 0 | 02:10 | 02:26 | 16 | 00:16 | 0 | Planned Delay | Blade change | UC 254X254 | HOT SAW | Fixed Saw | Blade Change | G Dewpal | Hot Saw fixed saw blade changed due to cutting burr. | -
09-06-2026 3:00 - 4:00 | 16 | 0 | 0 | - | - | - | - | 0 | - | - | UC 254X254 | - | - | - | G Dewpal | - | -
09-06-2026 4:00 - 5:00 | 9 | 0 | 0 | 04:15 | 04:43 | 28 | 00:28 | 0 | Outside Control | Others | UC 254X254 | Miscellaneous | Miscellaneous | Miscellaneous | G Dewpal | C/Bed clearence awaited due to 18mtr. Export Material process , Handling & evacuation from T2 Bed. | -
09-06-2026 5:00 - 6:00 | 16 | 0 | 0 | - | - | - | - | 0 | - | - | UC 254X254 | - | - | - | G Dewpal | - | -
09-06-2026 6:00 - 7:00 | 2 | 0 | 0 | 06:05 | 07:00 | 55 | 00:55 | 0 | Outside Control | Others | UC 254X254 | Miscellaneous | Miscellaneous | Miscellaneous | Rakesh Sonwani | CBCA due to 18.488mtr & 15.440mtr (80Kg) Export Material process , Handling & evacuation from T2 Bed [Export Material ]
09-06-2026 7:00 - 8:00 | 17 | 0 | 0 | - | - | - | - | 0 | - | - | UC 254X254 | - | - | - | Rakesh Sonwani | - | -
09-06-2026 8:00 - 9:00 | 15 | 0 | 0 | 08:16 | 08:26 | 10 | 00:10 | 0 | Planned Delay | Profile checking | UC 254X254 | NA | NA | NA | Rakesh Sonwani | Profile Checking after sectional Wt changed to UC 254x254x80Kg/Mtr | -
09-06-2026 9:00 - 10:00 | 11 | 0 | 0 | 09:10 | 09:25 | 15 | 00:15 | 0 | Planned Delay | Length change | UC 254X254 | NA | NA | NA | Rakesh Sonwani | Cum. Delay due to Special length cutting from the hot saw 18.488mtr [05] , 15.440 mtr (05-bloom). | -
|  |  |  | 09:36 | 09:46 | 10 | 00:10 | 0 | Planned Delay | Profile checking | UC 254X254 | NA | NA | NA | Rakesh Sonwani | Profile Checking after sectional Wt changed to UC 254x254x73Kg/Mtr
09-06-2026 10:00 - 11:00 | 13 | 0 | 0 | 10:00 | 10:20 | 20 | 00:20 | 0 | Mechanical | Mill (Mech) | UC 254X254 | BD1 | BD Saw | Main Motor Gearbox | Rakesh Sonwani | BD Saw blade loosen | -
09-06-2026 11:00 - 12:00 | 17 | 0 | 0 | - | - | - | - | 0 | - | - | UC 254X254 | - | - | - | Rakesh Sonwani | - | -
09-06-2026 12:00 - 13:00 | 17 | 0 | 0 | - | - | - | - | 0 | - | - | UC 254X254 | - | - | - | Rakesh Sonwani | - | -
09-06-2026 13:00 - 14:00 | 17 | 0 | 0 | - | - | - | - | 0 | - | - | UC 254X254 | - | - | - | Rakesh Sonwani | - | -
09-06-2026 14:00 - 15:00 | 18 | 0 | 0 | - | - | - | - | 0 | - | - | UC 254X254 | - | - | - | Bhuvaneswar Patel | - | -
09-06-2026 15:00 - 16:00 | 18 | 0 | 0 | - | - | - | - | 0 | - | - | UC 254X254 | - | - | - | Bhuvaneswar Patel | - | -
09-06-2026 16:00 - 17:00 | 13 | 0 | 0 | 16:15 | 16:30 | 15 | 00:15 | 0 | Planned Delay | Length change | UC 254X254 | NA | NA | NA | Bhuvaneswar Patel | Cum. Delay due to Special length cutting from the hot saw 18.488mtr (12)
09-06-2026 17:00 - 18:00 | 14 | 0 | 0 | 17:09 | 17:22 | 13 | 00:13 | 0 | Planned Delay | Length change | UC 254X254 | NA | NA | NA | Bhuvaneswar Patel | Cum. Delay due to Special length cutting from the hot saw 16mtr(5)/ 15.440mtr(5)/ 13.716mtr(4) | -
09-06-2026 18:00 - 19:00 | 15 | 0 | 0 | 18:00 | 18:06 | 6 | 00:06 | 0 | Planned Delay | Length change | UC 254X254 | NA | NA | NA | Bhuvaneswar Patel | Cum. Delay due to Special length cutting from the hot saw 13.716mtr(4) | -
09-06-2026 19:00 - 20:00 | 18 | 0 | 0 | - | - | - | - | 0 | - | - | UC 254X254 | - | - | - | Bhuvaneswar Patel | - | -
09-06-2026 20:00 - 21:00 | 17 | 0 | 0 | - | - | - | - | 0 | - | - | UC 254X254 | - | - | - | Bhuvaneswar Patel | - | -
09-06-2026 21:00 - 22:00 | 13 | 0 | 0 | 21:02 | 21:17 | 15 | 00:15 | 0 | Planned Delay | Length change | UC 254X254 | NA | NA | NA | Bhuvaneswar Patel | Cum. Delay due to Special length cutting from the hot saw 8.10 mtr (12Blm.) | -
TOTAL- | 340 | 1 | 0 |  |  | 249 | 04:09 | 1

## Summary
RAIL MILL Delay Summary
SL. No. | Agency | On Date Delay |  | Monthly Cumulative |  | Misroll Analysis |  | Summary | On Date | Monthly
|  | In Min | In Hrs.-Min | In Min | In Hrs.-Min | On date | Monthly | CALENDER HOURS | 24 | 216
1) | Operation | [6 empty] | SHUT DOWN HOURS | 00-00 | 00-00
a | Operation (Mill) | 3 | 00:03 | 269 | 04:29 | 1 | 15 | AVAILABLE HOURS | 24-00 | 216
b | RHF | 0 | 00:00 | 0 | 00:00 | 0 | 0 | TOTAL ROLLING HOURS | 19.91 | 125.51
c | Operation Finishing | 0 | 00:00 | 193 | 03:13 | 0 | 2 | DELAY HOURS | 4.09 | 90.49
d | Operation Charging | 0 | 00:00 | 0 | 00:00 | 0 | 0 | MILL UTILIZATION (%) | 82.71 | 57.96
e | Roll Shop | 0 | 00:00 | 43 | 00:43 | 0 | 0 | RATE OF ROLLING | 131.46 | 101.49
| Operation-Total | 3 | 00:03 | 505 | 08:25 | 1 | 17
2) | Planned Delay | [6 empty] | Equipment Summary | On Date | Monthly
a | Roll change | 0 | 00:00 | 718 | 11:58 | 0 | 0 | BD1 | 00:23 | 01:16
b | Profile checking | 28 | 00:28 | 426 | 07:06 | 0 | 5 | BD2 | 00-00 | 01:13
c | Mill checking | 0 | 00:00 | 0 | 00:00 | 0 | 0 | Cooling Bed | 00-00 | 00-00
d | RHF Retention | 0 | 0:00 | 45 | 00:45 | 0 | 0 | DBL | 0 | 0
e | Length change/ weight change | 84 | 01:24 | 419 | 06:59 | 0 | 0 | HOT SAW | 00:16 | 03:21
f | Blade change | 16 | 00:16 | 216 | 03:36 | 0 | 0 | KV-0 | 0 | 0
g | Pre-cambering | 0 | 00:00 | 0 | 00:00 | 0 | 0 | NDT | 0 | 0
h | NDT Calibration | 0 | 00:00 | 71 | 01:11 | 0 | 0 | Rail Finising Area | 00-00 | 00-00
i | Ring Change (St. M/C) | 15 | 00:15 | 15 | 00:15 | 0 | 0 | RHF1 | 0 | 0
| Planned Delay Total | 143 | 02:23 | 1910 | 31:50 | 0 | 5 | RHF2 | 0 | 0
3) | Mechanical (Utility) | 0 | 0 | 36 | 00:36 | 0 | 0 | Roll Change | 0 | 08:45
a | Mill (Mech) | 20 | 00:20 | 193 | 03:13 | 0 | 3 | RHH | 0 | 0
b | Finishing (Mech) | 0 | 00:00 | 20 | 00:20 | 0 | 2 | Straightening Machine | 0 | 02:21
c | Hydraulic | 0 | 00:00 | 234 | 03:54 | 0 | 0 | Tandem | 0 | 01:19
d | RHF (Mech) | 0 | 00:00 | 0 | 00:00 | 0 | 0 | Miscellaneous | 01:23 | 39:58
| Mechanical-Total | 20 | 00:20 | 483 | 08:03 | 0 | 5 | Total | 02:02 | 58:13
4) | Electrical
a | Mill (Elect) | 0 | 00:00 | 45 | 00:45 | 0 | 3 | Rail Mill Delay Report
b | Finishing (Elect) | 0 | 00:00 | 0 | 00:00 | 0 | 0 |  | On Date | Monthly
| Electrical-Total | 0 | 00:00 | 45 | 00:45 | 0 | 3 | Planned Delay Total | 143 | 1953
5) | Shutdown | 0 | 00:00 | 180 | 03:00 | 0 | 0 | Roll Change | 0 | 718
6) | Short Campaign | 0 | 00:00 | 0 | 00:00 | 0 | 0 | Profile Checking | 28 | 426
7) | Outside Control | [6 empty] | Mill Checking | 0 | 0
a | Gas Failure | 0 | 0:00 | 210 | 03:30 | 0 | 0 | Length Change/Weight Change | 84 | 419
b | Power Failure | 0 | 00:00 | 0 | 00:00 | 0 | 0 | Blade Chage | 16 | 216
c | QC | 0 | 00:00 | 119 | 01:59 | 0 | 0 | NDT Calibration | 0 | 71
d | Steel Shortage | 0 | 0:00 | 0 | 00:00 | 0 | 0 | Ring Change (St.M/C) | 15 | 15
e | Steel Defect | 0 | 00:00 | 0 | 00:00 | 0 | 0 | RHF Retention | 0 | 45
f | Logistics | 0 | 00:00 | 249 | 04:09 | 0 | 0 | Roll Shop | 0 | 43
g | Trial rolling | 0 | 00:00 | 901 | 15:01 | 0 | 52 | UnPlanned Delay Total | 106 | 2007
h | CMD | 0 | 00:00 | 143 | 02:23 | 0 | 0 | Operation(RHF/Mill/Finishing) | 3 | 462
i | Marketing | 0 | 00:00 | 0 | 00:00 | 0 | 0 | Mechanical(RHF/Mill/Finishing) | 20 | 483
j | Others | 83 | 01:23 | 506 | 08:26 | 0 | 0 | Electrical(RHF/Mill/Finishing) | 0 | 45
| Outside Control Total | 83 | 01:23 | 2128 | 35:28 | 0 | 52 | Misc(Logistics/TSD/CMD) | 83 | 1017
8) | Quality Control | 0 | 0 | 198 | 03:18 | 0 | 10 | Shutdown Planned | 0 | 180
| G. Total | 249 | 04:09 | 5449 | 90:49 | 1 | 92 | Mangement Delay Total | 0 | 1111
[8 empty] | Power Shortage | 0 | 0
[8 empty] | Fuel shortage | 0 | 210
[8 empty] | Raw Material Shortage | 0 | 0
[8 empty] | Raw Material Def | 0 | 0
[8 empty] | Trial Rolling | 0 | 901
[8 empty] | Delay G.Total | 249 | 5449